## FormTough
Resin | Test | # pass | Power (mW) | Laser speed (mm/s)(mW/cm2) | width of pass (mm) | # Passes | Dose (mJ/cm2) | ln (Dose) | thickness (mm) |  |  | ha (mm) | Calc. Thicknes s (mm) | residual (mm) | Dose (mJ/cm2) | Model ha | model t
Form Tough | 15 mW-2 Passes | 25 | 15 | 1500 | 0.09 | 2 | 333.3333 | 5.809143 | 0.553 | intercept | -0.7980566 | 0.2326032 | 0.5531685 | -0.000168482 | 333 | 0.2326032 | 0.5529358
|  | 24 | 15 | 1500 | 0.09 | 2 | 320 | 5.768321 | 0.548 | slope = Dp (mm) | 0.2326032 | 0.2326032 | 0.5436732 | 0.004326843 | 321 | 0.2326032 | 0.5443989
|  | 23 | 15 | 1500 | 0.09 | 2 | 306.6667 | 5.725761 | 0.534 | Ecrit fit (mJ/cm2) | 30.90689 | 0.2326032 | 0.5337737 | 0.0002263448 | 309 | 0.2326032 | 0.5355368
|  | 22 | 15 | 1500 | 0.09 | 2 | 293.3333 | 5.68131 | 0.517 | ha | 0.2326032 | 0.2326032 | 0.523434 | -0.006434034 | 297 | 0.2326032 | 0.5263236
|  | 21 | 15 | 1500 | 0.09 | 2 | 280 | 5.63479 | 0.52 | dha/dE | 0 | 0.2326032 | 0.5126133 | 0.007386669 | 285 | 0.2326032 | 0.5167303
|  | 20 | 15 | 1500 | 0.09 | 2 | 266.6667 | 5.585999 | 0.493 | Ecrit test (mJ/cm2) | 30.90689 | 0.2326032 | 0.5012646 | -0.008264584 | 273 | 0.2326032 | 0.5067243
|  | 19 | 15 | 1500 | 0.09 | 2 | 253.3333 | 5.534706 | 0.486 | chi^2 | 0.001384356 | 0.2326032 | 0.4893336 | -0.003333601 | 261 | 0.2326032 | 0.4962685
|  | 18 | 15 | 1500 | 0.09 | 2 | 240 | 5.480639 | 0.479 |  |  | 0.2326032 | 0.4767574 | 0.002242606 | 249 | 0.2326032 | 0.4853204
|  | 17 | 15 | 1500 | 0.09 | 2 | 226.6667 | 5.423481 | 0.468 | effiency | 0.6 | 0.2326032 | 0.4634622 | 0.004537835 | 237 | 0.2326032 | 0.4738315
|  | 16 | 15 | 1500 | 0.09 | 2 | 213.3333 | 5.362856 | 0.44 |  |  | 0.2326032 | 0.4493607 | -0.009360686 | 225 | 0.2326032 | 0.4617455
|  | 15 | 15 | 1500 | 0.09 | 2 | 200 | 5.298317 | 0.431 |  |  | 0.2326032 | 0.4343488 | -0.003348821 | 213 | 0.2326032 | 0.448997
|  | 14 | 15 | 1500 | 0.09 | 2 | 186.6667 | 5.229324 | 0.412 |  |  | 0.2326032 | 0.4183009 | -0.00630086 | 201 | 0.2326032 | 0.4355089
|  | 13 | 15 | 1500 | 0.09 | 2 | 173.3333 | 5.155217 | 0.411 |  |  | 0.2326032 | 0.4010631 | 0.009936889 | 189 | 0.2326032 | 0.4211904
|  | 12 | 15 | 1500 | 0.09 | 2 | 160 | 5.075174 | 0.385 |  |  | 0.2326032 | 0.3824449 | 0.002555077 | 177 | 0.2326032 | 0.4059322
|  | 11 | 15 | 1500 | 0.09 | 2 | 146.6667 | 4.988162 | 0.369 |  |  | 0.2326032 | 0.3622058 | 0.006794199 | 165 | 0.2326032 | 0.3896025
|  | 10 | 15 | 1500 | 0.09 | 2 | 133.3333 | 4.892852 | 0.328 |  |  | 0.2326032 | 0.3400364 | -0.01203635 | 153 | 0.2326032 | 0.3720392
|  | 9 | 15 | 1500 | 0.09 | 2 | 120 | 4.787492 | 0.326 |  |  | 0.2326032 | 0.3155292 | 0.01047084 | 141 | 0.2326032 | 0.3530406
|  | 8 | 15 | 1500 | 0.09 | 2 | 106.6667 | 4.669709 | 0.288 |  |  | 0.2326032 | 0.2881325 | -0.0001324523 | 129 | 0.2326032 | 0.3323512
|  | 7 | 15 | 1500 | 0.09 | 2 | 93.33333 | 4.536177 | 0.27 |  |  | 0.2326032 | 0.2570726 | 0.01292737 | 117 | 0.2326032 | 0.3096402
|  | 6 | 15 | 1500 | 0.09 | 2 | 80 | 4.382027 | 0.229 |  |  | 0.2326032 | 0.2212167 | 0.007783311 | 105 | 0.2326032 | 0.2844693
|  | 5 | 15 | 1500 | 0.09 | 2 | 66.66667 | 4.199705 | 0.159 |  |  | 0.2326032 | 0.1788081 | -0.01980812 | 93 | 0.2326032 | 0.2562404
|  | 4 | 15 | 1500 | 0.09 | 2 | 53.33333 | 3.976562 | [6 empty] | 81 | 0.2326032 | 0.2241062
|  | 3 | 15 | 1500 | 0.09 | 2 | 40 | 3.688879 | [6 empty] | 69 | 0.2326032 | 0.18681
|  | 2 | 15 | 1500 | 0.09 | 2 | 26.66667 | 3.283414 | [6 empty] | 57 | 0.2326032 | 0.1423699
|  | 1 | 15 | 1500 | 0.09 | 2 | 13.33333 | 2.590267 | [6 empty] | 45 | 0.2326032 | 0.08738516
[15 empty] | 33 | 0.2326032 | 0.01524214
[15 empty] | 21 | 0.2326032 | -0.08989103
[15 empty] | 9 | 0.2326032 | -0.2869752